## Sheet1
| E_Agg^* | k_Agg^* | C_Agg | σ_Agg^t | φ_Agg | μ_Agg | E_Mor^* | k_Mor^* | C_Mor | σ_Mor^t | φ_Mor | μ_Mor | E_ITZ^* | k_ITZ^* | C_ITZ | σ_ITZ^t | φ_ITZ | μ_ITZ | σ_c | ε_c | σ_t | E
1 | 10 | 4.5 | 80 | 65 | 25 | 0.3 | 20 | 2.5 | 40 | 15 | 15 | 0.1 | 20 | 2.5 | 40 | 15 | 15 | 0.1 | 56.61 | 0.00476 | 4.96 | 13.08
2 | 30 | 3.5 | 160 | 65 | 5 | 0.4 | 20 | 2.5 | 40 | 15 | 15 | 0.1 | 20 | 2.5 | 40 | 15 | 15 | 0.1 | 66.88 | 0.00388 | 5.78 | 18.58
3 | 20 | 3.5 | 40 | 20 | 25 | 0.2 | 20 | 2.5 | 40 | 15 | 15 | 0.1 | 20 | 2.5 | 40 | 15 | 15 | 0.1 | 62.83 | 0.00411 | 5.41 | 16.56
4 | 40 | 4.5 | 40 | 50 | 15 | 0.4 | 20 | 2.5 | 40 | 15 | 15 | 0.1 | 20 | 2.5 | 40 | 15 | 15 | 0.1 | 66.13 | 0.00366 | 5.73 | 19.74
5 | 10 | 3.5 | 120 | 50 | 45 | 0.5 | 20 | 2.5 | 40 | 15 | 15 | 0.1 | 20 | 2.5 | 40 | 15 | 15 | 0.1 | 57.88 | 0.00471 | 5.06 | 13.33
6 | 40 | 1.5 | 160 | 5 | 25 | 0.5 | 20 | 2.5 | 40 | 15 | 15 | 0.1 | 20 | 2.5 | 40 | 15 | 15 | 0.1 | 64.92 | 0.00338 | 4.89 | 21.52
7 | 10 | 2.5 | 160 | 35 | 15 | 0.2 | 20 | 2.5 | 40 | 15 | 15 | 0.1 | 20 | 2.5 | 40 | 15 | 15 | 0.1 | 59.28 | 0.00471 | 5.14 | 13.77
8 | 30 | 1.5 | 40 | 35 | 45 | 0.3 | 20 | 2.5 | 40 | 15 | 15 | 0.1 | 20 | 2.5 | 40 | 15 | 15 | 0.1 | 66.57 | 0.00362 | 5.71 | 20.11
9 | 50 | 2.5 | 40 | 65 | 35 | 0.5 | 20 | 2.5 | 40 | 15 | 15 | 0.1 | 20 | 2.5 | 40 | 15 | 15 | 0.1 | 66.24 | 0.00336 | 5.85 | 21.75
10 | 30 | 2.5 | 200 | 50 | 25 | 0.1 | 20 | 2.5 | 40 | 15 | 15 | 0.1 | 20 | 2.5 | 40 | 15 | 15 | 0.1 | 67.5 | 0.00386 | 5.88 | 19.11
11 | 10 | 0.5 | 40 | 5 | 5 | 0.1 | 20 | 2.5 | 40 | 15 | 15 | 0.1 | 20 | 2.5 | 40 | 15 | 15 | 0.1 | 57.82 | 0.00368 | 4.61 | 16.91
12 | 30 | 4.5 | 120 | 5 | 35 | 0.2 | 20 | 2.5 | 40 | 15 | 15 | 0.1 | 20 | 2.5 | 40 | 15 | 15 | 0.1 | 56.24 | 0.00365 | 4.28 | 19.29
13 | 10 | 1.5 | 200 | 20 | 35 | 0.4 | 20 | 2.5 | 40 | 15 | 15 | 0.1 | 20 | 2.5 | 40 | 15 | 15 | 0.1 | 61.56 | 0.00456 | 5.3 | 14.58
14 | 20 | 0.5 | 160 | 50 | 35 | 0.3 | 20 | 2.5 | 40 | 15 | 15 | 0.1 | 20 | 2.5 | 40 | 15 | 15 | 0.1 | 68.71 | 0.00367 | 6 | 20.26
15 | 50 | 0.5 | 120 | 35 | 25 | 0.4 | 20 | 2.5 | 40 | 15 | 15 | 0.1 | 20 | 2.5 | 40 | 15 | 15 | 0.1 | 65.67 | 0.00297 | 6.06 | 24.95
16 | 20 | 1.5 | 120 | 65 | 15 | 0.1 | 20 | 2.5 | 40 | 15 | 15 | 0.1 | 20 | 2.5 | 40 | 15 | 15 | 0.1 | 66.81 | 0.00402 | 5.84 | 17.94
17 | 40 | 0.5 | 200 | 65 | 45 | 0.2 | 20 | 2.5 | 40 | 15 | 15 | 0.1 | 20 | 2.5 | 40 | 15 | 15 | 0.1 | 68.83 | 0.00323 | 6.34 | 23.74
18 | 40 | 2.5 | 120 | 20 | 5 | 0.3 | 20 | 2.5 | 40 | 15 | 15 | 0.1 | 20 | 2.5 | 40 | 15 | 15 | 0.1 | 66.59 | 0.00357 | 5.73 | 20.56
19 | 20 | 4.5 | 200 | 35 | 5 | 0.5 | 20 | 2.5 | 40 | 15 | 15 | 0.1 | 20 | 2.5 | 40 | 15 | 15 | 0.1 | 62.96 | 0.00423 | 5.44 | 16.25
20 | 20 | 2.5 | 80 | 5 | 45 | 0.4 | 20 | 2.5 | 40 | 15 | 15 | 0.1 | 20 | 2.5 | 40 | 15 | 15 | 0.1 | 59.34 | 0.00389 | 4.59 | 17.18
21 | 30 | 0.5 | 80 | 20 | 15 | 0.5 | 20 | 2.5 | 40 | 15 | 15 | 0.1 | 20 | 2.5 | 40 | 15 | 15 | 0.1 | 65.55 | 0.00328 | 5.83 | 22.34
22 | 50 | 4.5 | 160 | 20 | 45 | 0.1 | 20 | 2.5 | 40 | 15 | 15 | 0.1 | 20 | 2.5 | 40 | 15 | 15 | 0.1 | 65 | 0.00348 | 5.47 | 20.96
23 | 50 | 1.5 | 80 | 50 | 5 | 0.2 | 20 | 2.5 | 40 | 15 | 15 | 0.1 | 20 | 2.5 | 40 | 15 | 15 | 0.1 | 65.43 | 0.00323 | 5.87 | 22.64
24 | 40 | 3.5 | 80 | 35 | 35 | 0.1 | 20 | 2.5 | 40 | 15 | 15 | 0.1 | 20 | 2.5 | 40 | 15 | 15 | 0.1 | 67.13 | 0.00368 | 5.86 | 20.08
25 | 50 | 3.5 | 200 | 5 | 15 | 0.3 | 20 | 2.5 | 40 | 15 | 15 | 0.1 | 20 | 2.5 | 40 | 15 | 15 | 0.1 | 60.52 | 0.00331 | 4.49 | 21.53
26 | 30 | 1.5 | 80 | 20 | 15 | 0.1 | 40 | 0.5 | 10 | 25 | 15 | 0.2 | 20 | 2.5 | 40 | 15 | 15 | 0.1 | 23.5 | 0.00149 | 2.95 | 35.38
27 | 30 | 1.5 | 80 | 20 | 15 | 0.1 | 40 | 3.5 | 70 | 5 | 5 | 0.4 | 20 | 2.5 | 40 | 15 | 15 | 0.1 | 51.7 | 0.00259 | 3.83 | 25.81
28 | 30 | 1.5 | 80 | 20 | 15 | 0.1 | 20 | 0.5 | 100 | 5 | 15 | 0.5 | 20 | 2.5 | 40 | 15 | 15 | 0.1 | 82.89 | 0.00344 | 7.08 | 26.24
29 | 30 | 1.5 | 80 | 20 | 15 | 0.1 | 20 | 3.5 | 40 | 15 | 5 | 0.5 | 20 | 2.5 | 40 | 15 | 15 | 0.1 | 57.45 | 0.00342 | 5.24 | 19.13
30 | 30 | 1.5 | 80 | 20 | 15 | 0.1 | 20 | 1.5 | 100 | 45 | 45 | 0.2 | 20 | 2.5 | 40 | 15 | 15 | 0.1 | 95.44 | 0.00536 | 9.89 | 21.61
31 | 30 | 1.5 | 80 | 20 | 15 | 0.1 | 30 | 1.5 | 10 | 15 | 35 | 0.5 | 20 | 2.5 | 40 | 15 | 15 | 0.1 | 42.72 | 0.00238 | 4.19 | 26.21
32 | 30 | 1.5 | 80 | 20 | 15 | 0.1 | 50 | 2.5 | 10 | 5 | 15 | 0.2 | 20 | 2.5 | 40 | 15 | 15 | 0.1 | 25.04 | 0.00149 | 2.84 | 30.8
33 | 30 | 1.5 | 80 | 20 | 15 | 0.1 | 20 | 0.5 | 10 | 15 | 5 | 0.2 | 20 | 2.5 | 40 | 15 | 15 | 0.1 | 22.37 | 0.00169 | 3.14 | 26.58
34 | 30 | 1.5 | 80 | 20 | 15 | 0.1 | 10 | 0.5 | 40 | 35 | 25 | 0.2 | 20 | 2.5 | 40 | 15 | 15 | 0.1 | 60.95 | 0.0035 | 6.04 | 20.32
35 | 30 | 1.5 | 80 | 20 | 15 | 0.1 | 30 | 1.5 | 70 | 25 | 5 | 0.2 | 20 | 2.5 | 40 | 15 | 15 | 0.1 | 87.7 | 0.00361 | 7.29 | 25.73
36 | 30 | 1.5 | 80 | 20 | 15 | 0.1 | 10 | 2.5 | 10 | 45 | 35 | 0.4 | 20 | 2.5 | 40 | 15 | 15 | 0.1 | 42.53 | 0.00336 | 4.3 | 14.83
37 | 30 | 1.5 | 80 | 20 | 15 | 0.1 | 10 | 1.5 | 40 | 25 | 5 | 0.1 | 20 | 2.5 | 40 | 15 | 15 | 0.1 | 62.55 | 0.00424 | 5.42 | 16.07
38 | 30 | 1.5 | 80 | 20 | 15 | 0.1 | 30 | 2.5 | 40 | 15 | 15 | 0.3 | 20 | 2.5 | 40 | 15 | 15 | 0.1 | 77.61 | 0.00354 | 6.83 | 23.91
39 | 30 | 1.5 | 80 | 20 | 15 | 0.1 | 40 | 2.5 | 100 | 35 | 5 | 0.1 | 20 | 2.5 | 40 | 15 | 15 | 0.1 | 93.93 | 0.00381 | 8.06 | 27.08
40 | 30 | 1.5 | 80 | 20 | 15 | 0.1 | 30 | 3.5 | 10 | 35 | 15 | 0.1 | 20 | 2.5 | 40 | 15 | 15 | 0.1 | 38.99 | 0.00198 | 4.53 | 23.14
41 | 30 | 1.5 | 80 | 20 | 15 | 0.1 | 40 | 1.5 | 40 | 45 | 15 | 0.5 | 20 | 2.5 | 40 | 15 | 15 | 0.1 | 83.54 | 0.00318 | 8.11 | 29.21
42 | 30 | 1.5 | 80 | 20 | 15 | 0.1 | 50 | 3.5 | 40 | 5 | 45 | 0.2 | 20 | 2.5 | 40 | 15 | 15 | 0.1 | 54.17 | 0.00246 | 4.6 | 28.84
43 | 30 | 1.5 | 80 | 20 | 15 | 0.1 | 50 | 4.5 | 10 | 25 | 25 | 0.5 | 20 | 2.5 | 40 | 15 | 15 | 0.1 | 47.26 | 0.0023 | 4.98 | 27.93
44 | 30 | 1.5 | 80 | 20 | 15 | 0.1 | 10 | 0.5 | 40 | 15 | 15 | 0.1 | 20 | 2.5 | 40 | 15 | 15 | 0.1 | 55.68 | 0.00316 | 5.55 | 19.86
45 | 30 | 1.5 | 80 | 20 | 15 | 0.1 | 50 | 0.5 | 70 | 15 | 35 | 0.1 | 20 | 2.5 | 40 | 15 | 15 | 0.1 | 70.82 | 0.00213 | 6.99 | 38.66
46 | 30 | 1.5 | 80 | 20 | 15 | 0.1 | 20 | 1.5 | 70 | 5 | 15 | 0.3 | 20 | 2.5 | 40 | 15 | 15 | 0.1 | 56.5 | 0.00306 | 4.52 | 21.78
47 | 30 | 1.5 | 80 | 20 | 15 | 0.1 | 20 | 2.5 | 70 | 15 | 25 | 0.2 | 20 | 2.5 | 40 | 15 | 15 | 0.1 | 62.07 | 0.00342 | 5.67 | 20.16
48 | 30 | 1.5 | 80 | 20 | 15 | 0.1 | 30 | 4.5 | 130 | 5 | 45 | 0.1 | 20 | 2.5 | 40 | 15 | 15 | 0.1 | 33.32 | 0.0021 | 3.01 | 22.52
49 | 30 | 1.5 | 80 | 20 | 15 | 0.1 | 10 | 3.5 | 100 | 25 | 35 | 0.3 | 20 | 2.5 | 40 | 15 | 15 | 0.1 | 56.55 | 0.00473 | 5.54 | 14.15
50 | 30 | 1.5 | 80 | 20 | 15 | 0.1 | 40 | 1.5 | 130 | 15 | 25 | 0.1 | 20 | 2.5 | 40 | 15 | 15 | 0.1 | 95.24 | 0.00362 | 8.19 | 29.25
51 | 30 | 1.5 | 80 | 20 | 15 | 0.1 | 20 | 4.5 | 10 | 35 | 5 | 0.3 | 20 | 2.5 | 40 | 15 | 15 | 0.1 | 51.87 | 0.00311 | 5.47 | 18.55
52 | 30 | 1.5 | 80 | 20 | 15 | 0.1 | 20 | 2.5 | 40 | 25 | 45 | 0.1 | 20 | 2.5 | 40 | 15 | 15 | 0.1 | 75.11 | 0.00411 | 6.85 | 20.11
53 | 30 | 1.5 | 80 | 20 | 15 | 0.1 | 50 | 1.5 | 100 | 15 | 5 | 0.1 | 20 | 2.5 | 40 | 15 | 15 | 0.1 | 90.65 | 0.00308 | 7.2 | 32.44
54 | 30 | 1.5 | 80 | 20 | 15 | 0.1 | 50 | 1.5 | 40 | 35 | 15 | 0.4 | 20 | 2.5 | 40 | 15 | 15 | 0.1 | 75.61 | 0.00265 | 7.56 | 32.42
55 | 30 | 1.5 | 80 | 20 | 15 | 0.1 | 10 | 3.5 | 130 | 15 | 15 | 0.2 | 20 | 2.5 | 40 | 15 | 15 | 0.1 | 51.71 | 0.00432 | 5.09 | 14.18
56 | 30 | 1.5 | 80 | 20 | 15 | 0.1 | 10 | 4.5 | 100 | 15 | 15 | 0.2 | 20 | 2.5 | 40 | 15 | 15 | 0.1 | 46.94 | 0.00403 | 4.63 | 13.77
57 | 30 | 1.5 | 80 | 20 | 15 | 0.1 | 10 | 0.5 | 70 | 35 | 45 | 0.5 | 20 | 2.5 | 40 | 15 | 15 | 0.1 | 84.61 | 0.00483 | 8.01 | 19.97
58 | 30 | 1.5 | 80 | 20 | 15 | 0.1 | 10 | 1.5 | 10 | 5 | 5 | 0.2 | 20 | 2.5 | 40 | 15 | 15 | 0.1 | 27.68 | 0.00218 | 3.61 | 16.27
59 | 30 | 1.5 | 80 | 20 | 15 | 0.1 | 10 | 4.5 | 70 | 45 | 15 | 0.1 | 20 | 2.5 | 40 | 15 | 15 | 0.1 | 60.55 | 0.00566 | 6.24 | 13.76
60 | 30 | 1.5 | 80 | 20 | 15 | 0.1 | 20 | 0.5 | 130 | 25 | 15 | 0.4 | 20 | 2.5 | 40 | 15 | 15 | 0.1 | 105.5 | 0.00466 | 9.64 | 26.94
61 | 30 | 1.5 | 80 | 20 | 15 | 0.1 | 10 | 0.5 | 10 | 5 | 5 | 0.1 | 20 | 2.5 | 40 | 15 | 15 | 0.1 | 16.81 | 0.00159 | 2.62 | 19.96
62 | 30 | 1.5 | 80 | 20 | 15 | 0.1 | 10 | 1.5 | 40 | 5 | 25 | 0.3 | 20 | 2.5 | 40 | 15 | 15 | 0.1 | 53.44 | 0.00381 | 4.86 | 16.11
63 | 30 | 1.5 | 80 | 20 | 15 | 0.1 | 50 | 0.5 | 130 | 45 | 5 | 0.3 | 20 | 2.5 | 40 | 15 | 15 | 0.1 | 103.85 | 0.003 | 9.82 | 38.7
64 | 30 | 1.5 | 80 | 20 | 15 | 0.1 | 40 | 4.5 | 40 | 5 | 35 | 0.2 | 20 | 2.5 | 40 | 15 | 15 | 0.1 | 52.45 | 0.00263 | 4.56 | 25.11
65 | 30 | 1.5 | 80 | 20 | 15 | 0.1 | 20 | 4.5 | 40 | 15 | 5 | 0.4 | 20 | 2.5 | 40 | 15 | 15 | 0.1 | 62.06 | 0.00383 | 5.83 | 18.53
66 | 30 | 1.5 | 80 | 20 | 15 | 0.1 | 30 | 0.5 | 100 | 5 | 25 | 0.4 | 20 | 2.5 | 40 | 15 | 15 | 0.1 | 67.97 | 0.00273 | 4.73 | 31.2
67 | 30 | 1.5 | 80 | 20 | 15 | 0.1 | 20 | 3.5 | 10 | 45 | 25 | 0.1 | 20 | 2.5 | 40 | 15 | 15 | 0.1 | 42.42 | 0.00248 | 4.56 | 19.24
68 | 30 | 1.5 | 80 | 20 | 15 | 0.1 | 20 | 0.5 | 40 | 5 | 35 | 0.1 | 20 | 2.5 | 40 | 15 | 15 | 0.1 | 47.07 | 0.0021 | 4.58 | 26.38
69 | 30 | 1.5 | 80 | 20 | 15 | 0.1 | 40 | 0.5 | 10 | 15 | 45 | 0.3 | 20 | 2.5 | 40 | 15 | 15 | 0.1 | 34.65 | 0.00207 | 3.19 | 36.27
70 | 30 | 1.5 | 80 | 20 | 15 | 0.1 | 10 | 2.5 | 130 | 5 | 5 | 0.5 | 20 | 2.5 | 40 | 15 | 15 | 0.1 | 41.02 | 0.00344 | 3.68 | 14.83
71 | 30 | 1.5 | 80 | 20 | 15 | 0.1 | 20 | 1.5 | 10 | 5 | 15 | 0.1 | 20 | 2.5 | 40 | 15 | 15 | 0.1 | 24.55 | 0.00143 | 3.26 | 21.72
72 | 30 | 1.5 | 80 | 20 | 15 | 0.1 | 30 | 0.5 | 40 | 45 | 5 | 0.2 | 20 | 2.5 | 40 | 15 | 15 | 0.1 | 55.94 | 0.00261 | 6.66 | 31.32
73 | 30 | 1.5 | 80 | 20 | 15 | 0.1 | 10 | 1.5 | 10 | 15 | 45 | 0.4 | 20 | 2.5 | 40 | 15 | 15 | 0.1 | 39.95 | 0.00299 | 4.03 | 16.23
74 | 30 | 1.5 | 80 | 20 | 15 | 0.1 | 20 | 1.5 | 130 | 35 | 35 | 0.2 | 20 | 2.5 | 40 | 15 | 15 | 0.1 | 85.62 | 0.00448 | 8.07 | 21.83
75 | 30 | 1.5 | 80 | 20 | 15 | 0.1 | 20 | 2.5 | 40 | 15 | 15 | 0.1 | 30 | 1.5 | 40 | 35 | 5 | 0.4 | 49.6 | 0.00273 | 4.85 | 21.59
76 | 30 | 1.5 | 80 | 20 | 15 | 0.1 | 20 | 2.5 | 40 | 15 | 15 | 0.1 | 40 | 2.5 | 100 | 45 | 15 | 0.2 | 91.96 | 0.00438 | 8.56 | 23.15
77 | 30 | 1.5 | 80 | 20 | 15 | 0.1 | 20 | 2.5 | 40 | 15 | 15 | 0.1 | 50 | 3.5 | 40 | 25 | 35 | 0.3 | 82.16 | 0.00369 | 8.16 | 24.66
78 | 30 | 1.5 | 80 | 20 | 15 | 0.1 | 20 | 2.5 | 40 | 15 | 15 | 0.1 | 20 | 2.5 | 70 | 5 | 35 | 0.1 | 73.56 | 0.0042 | 5.46 | 20.55
79 | 30 | 1.5 | 80 | 20 | 15 | 0.1 | 20 | 2.5 | 40 | 15 | 15 | 0.1 | 20 | 0.5 | 40 | 15 | 15 | 0.2 | 46.41 | 0.00257 | 4.73 | 24.19
80 | 30 | 1.5 | 80 | 20 | 15 | 0.1 | 20 | 2.5 | 40 | 15 | 15 | 0.1 | 40 | 1.5 | 10 | 25 | 15 | 0.5 | 40.13 | 0.00271 | 3.66 | 26.03
81 | 30 | 1.5 | 80 | 20 | 15 | 0.1 | 20 | 2.5 | 40 | 15 | 15 | 0.1 | 20 | 0.5 | 40 | 15 | 15 | 0.2 | 46.34 | 0.00248 | 4.73 | 23.79
82 | 30 | 1.5 | 80 | 20 | 15 | 0.1 | 20 | 2.5 | 40 | 15 | 15 | 0.1 | 40 | 3.5 | 10 | 35 | 5 | 0.3 | 34.07 | 0.00222 | 4.18 | 23.92
83 | 30 | 1.5 | 80 | 20 | 15 | 0.1 | 20 | 2.5 | 40 | 15 | 15 | 0.1 | 20 | 2.5 | 100 | 25 | 45 | 0.4 | 75.62 | 0.00403 | 6.87 | 20.95
84 | 30 | 1.5 | 80 | 20 | 15 | 0.1 | 20 | 2.5 | 40 | 15 | 15 | 0.1 | 30 | 0.5 | 70 | 25 | 25 | 0.3 | 74.12 | 0.00332 | 7.38 | 25.57
85 | 30 | 1.5 | 80 | 20 | 15 | 0.1 | 20 | 2.5 | 40 | 15 | 15 | 0.1 | 20 | 2.5 | 70 | 25 | 5 | 0.5 | 79.08 | 0.00415 | 7.24 | 21.08
86 | 30 | 1.5 | 80 | 20 | 15 | 0.1 | 20 | 2.5 | 40 | 15 | 15 | 0.1 | 50 | 0.5 | 130 | 45 | 45 | 0.5 | 84.81 | 0.00348 | 8.15 | 28.19
87 | 30 | 1.5 | 80 | 20 | 15 | 0.1 | 20 | 2.5 | 40 | 15 | 15 | 0.1 | 20 | 1.5 | 10 | 25 | 5 | 0.4 | 26.18 | 0.00265 | 3.08 | 21.34
88 | 30 | 1.5 | 80 | 20 | 15 | 0.1 | 20 | 2.5 | 40 | 15 | 15 | 0.1 | 30 | 2.5 | 10 | 35 | 45 | 0.2 | 65.21 | 0.00348 | 4.31 | 23.21
89 | 30 | 1.5 | 80 | 20 | 15 | 0.1 | 20 | 2.5 | 40 | 15 | 15 | 0.1 | 10 | 1.5 | 130 | 15 | 5 | 0.4 | 82.46 | 0.000523 | 7.97 | 18.08
90 | 30 | 1.5 | 80 | 20 | 15 | 0.1 | 20 | 2.5 | 40 | 15 | 15 | 0.1 | 10 | 1.5 | 100 | 5 | 35 | 0.2 | 69.75 | 0.0044 | 5.15 | 18.21
91 | 30 | 1.5 | 80 | 20 | 15 | 0.1 | 20 | 2.5 | 40 | 15 | 15 | 0.1 | 20 | 4.5 | 10 | 5 | 35 | 0.2 | 52.04 | 0.0034 | 3.84 | 19.49
92 | 30 | 1.5 | 80 | 20 | 15 | 0.1 | 20 | 2.5 | 40 | 15 | 15 | 0.1 | 40 | 4.5 | 70 | 15 | 5 | 0.3 | 83.47 | 0.00395 | 7.19 | 23.45
93 | 30 | 1.5 | 80 | 20 | 15 | 0.1 | 20 | 2.5 | 40 | 15 | 15 | 0.1 | 20 | 1.5 | 130 | 35 | 15 | 0.3 | 86.75 | 0.00466 | 8.64 | 21.52
94 | 30 | 1.5 | 80 | 20 | 15 | 0.1 | 20 | 2.5 | 40 | 15 | 15 | 0.1 | 40 | 2.5 | 40 | 15 | 25 | 0.4 | 58.98 | 0.00305 | 4.76 | 22.78
95 | 30 | 1.5 | 80 | 20 | 15 | 0.1 | 20 | 2.5 | 40 | 15 | 15 | 0.1 | 30 | 3.5 | 100 | 15 | 35 | 0.1 | 68.62 | 0.00358 | 5.29 | 22.46
96 | 30 | 1.5 | 80 | 20 | 15 | 0.1 | 20 | 2.5 | 40 | 15 | 15 | 0.1 | 10 | 2.5 | 10 | 15 | 35 | 0.3 | 52.27 | 0.00391 | 4.17 | 16.48
97 | 30 | 1.5 | 80 | 20 | 15 | 0.1 | 20 | 2.5 | 40 | 15 | 15 | 0.1 | 50 | 2.5 | 40 | 5 | 25 | 0.3 | 64.95 | 0.00306 | 4.94 | 25.98
98 | 30 | 1.5 | 80 | 20 | 15 | 0.1 | 20 | 2.5 | 40 | 15 | 15 | 0.1 | 10 | 4.5 | 40 | 35 | 45 | 0.2 | 74.65 | 0.00517 | 7.32 | 16.51
99 | 30 | 1.5 | 80 | 20 | 15 | 0.1 | 20 | 2.5 | 40 | 15 | 15 | 0.1 | 30 | 1.5 | 40 | 5 | 35 | 0.5 | 74.79 | 0.00358 | 6.05 | 23.75
100 | 30 | 1.5 | 80 | 20 | 15 | 0.1 | 20 | 2.5 | 40 | 15 | 15 | 0.1 | 40 | 3.5 | 10 | 15 | 25 | 0.2 | 43.94 | 0.00269 | 3.68 | 23.46
101 | 30 | 1.5 | 80 | 20 | 15 | 0.1 | 20 | 2.5 | 40 | 15 | 15 | 0.1 | 40 | 1.5 | 70 | 15 | 45 | 0.1 | 73.15 | 0.00352 | 5.85 | 24.09
102 | 30 | 1.5 | 80 | 20 | 15 | 0.1 | 20 | 2.5 | 40 | 15 | 15 | 0.1 | 10 | 4.5 | 100 | 35 | 25 | 0.5 | 66 | 0.00499 | 6.39 | 15.75
103 | 30 | 1.5 | 80 | 20 | 15 | 0.1 | 20 | 2.5 | 40 | 15 | 15 | 0.1 | 20 | 3.5 | 70 | 35 | 5 | 0.5 | 74.45 | 0.00424 | 6.94 | 19.84
104 | 30 | 1.5 | 80 | 20 | 15 | 0.1 | 20 | 2.5 | 40 | 15 | 15 | 0.1 | 30 | 4.5 | 100 | 15 | 15 | 0.3 | 66.6 | 0.00351 | 5.11 | 22.33
105 | 30 | 1.5 | 80 | 20 | 15 | 0.1 | 20 | 2.5 | 40 | 15 | 15 | 0.1 | 10 | 3.5 | 130 | 15 | 15 | 0.4 | 68.98 | 0.00462 | 6.36 | 16.81
106 | 30 | 1.5 | 80 | 20 | 15 | 0.1 | 20 | 2.5 | 40 | 15 | 15 | 0.1 | 30 | 3.5 | 70 | 45 | 35 | 0.4 | 81.41 | 0.00407 | 8.11 | 22.4
107 | 30 | 1.5 | 80 | 20 | 15 | 0.1 | 20 | 2.5 | 40 | 15 | 15 | 0.1 | 10 | 2.5 | 70 | 35 | 35 | 0.1 | 74.39 | 0.00507 | 7.32 | 17.1
108 | 30 | 1.5 | 80 | 20 | 15 | 0.1 | 20 | 2.5 | 40 | 15 | 15 | 0.1 | 20 | 4.5 | 40 | 45 | 5 | 0.1 | 79.25 | 0.00446 | 6.61 | 19.44
109 | 30 | 1.5 | 80 | 20 | 15 | 0.1 | 20 | 2.5 | 40 | 15 | 15 | 0.1 | 20 | 1.5 | 10 | 15 | 35 | 0.3 | 55.15 | 0.00356 | 4.01 | 21.88
110 | 30 | 1.5 | 80 | 20 | 15 | 0.1 | 20 | 2.5 | 40 | 15 | 15 | 0.1 | 50 | 4.5 | 10 | 25 | 35 | 0.4 | 56.76 | 0.00309 | 3.95 | 23.72
111 | 30 | 1.5 | 80 | 20 | 15 | 0.1 | 20 | 2.5 | 40 | 15 | 15 | 0.1 | 10 | 1.5 | 70 | 35 | 25 | 0.2 | 74.44 | 0.00485 | 7.12 | 17.35
112 | 30 | 1.5 | 80 | 20 | 15 | 0.1 | 20 | 2.5 | 40 | 15 | 15 | 0.1 | 20 | 3.5 | 40 | 35 | 25 | 0.1 | 86.85 | 0.00479 | 8.2 | 20.12
113 | 30 | 1.5 | 80 | 20 | 15 | 0.1 | 20 | 2.5 | 40 | 15 | 15 | 0.1 | 20 | 3.5 | 10 | 25 | 25 | 0.2 | 42.65 | 0.00297 | 3.86 | 18.88
114 | 30 | 1.5 | 80 | 20 | 15 | 0.1 | 20 | 2.5 | 40 | 15 | 15 | 0.1 | 30 | 0.5 | 10 | 15 | 45 | 0.1 | 50.85 | 0.00309 | 3.55 | 25.85
115 | 30 | 1.5 | 80 | 20 | 15 | 0.1 | 20 | 2.5 | 40 | 15 | 15 | 0.1 | 10 | 1.5 | 100 | 25 | 15 | 0.3 | 81.92 | 0.0054 | 7.8 | 17.21
116 | 30 | 1.5 | 80 | 20 | 15 | 0.1 | 20 | 2.5 | 40 | 15 | 15 | 0.1 | 20 | 2.5 | 70 | 15 | 25 | 0.4 | 88.49 | 0.00468 | 8.58 | 21.05
117 | 30 | 1.5 | 80 | 20 | 15 | 0.1 | 20 | 2.5 | 40 | 15 | 15 | 0.1 | 50 | 3.5 | 100 | 15 | 5 | 0.1 | 77.72 | 0.00352 | 6.26 | 25.04
118 | 30 | 1.5 | 80 | 20 | 15 | 0.1 | 20 | 2.5 | 40 | 15 | 15 | 0.1 | 30 | 2.5 | 10 | 35 | 15 | 0.1 | 33.56 | 0.00228 | 3.81 | 23.11
119 | 30 | 1.5 | 80 | 20 | 15 | 0.1 | 20 | 2.5 | 40 | 15 | 15 | 0.1 | 30 | 0.5 | 40 | 15 | 35 | 0.5 | 60.66 | 0.00339 | 5.63 | 24.18
120 | 30 | 1.5 | 80 | 20 | 15 | 0.1 | 20 | 2.5 | 40 | 15 | 15 | 0.1 | 30 | 3.5 | 130 | 5 | 25 | 0.2 | 70.4 | 0.00377 | 4.86 | 22.22
121 | 30 | 1.5 | 80 | 20 | 15 | 0.1 | 20 | 2.5 | 40 | 15 | 15 | 0.1 | 20 | 3.5 | 100 | 45 | 15 | 0.1 | 84.95 | 0.00507 | 8.28 | 19.07
122 | 30 | 1.5 | 80 | 20 | 15 | 0.1 | 20 | 2.5 | 40 | 15 | 15 | 0.1 | 30 | 1.5 | 10 | 45 | 25 | 0.4 | 43.23 | 0.00277 | 3.68 | 24.05
123 | 30 | 1.5 | 80 | 20 | 15 | 0.1 | 20 | 2.5 | 40 | 15 | 15 | 0.1 | 10 | 0.5 | 70 | 25 | 15 | 0.1 | 73.69 | 0.00419 | 6 | 20.12
124 | 30 | 1.5 | 80 | 20 | 15 | 0.1 | 20 | 2.5 | 40 | 15 | 15 | 0.1 | 30 | 2.5 | 100 | 25 | 5 | 0.2 | 83.9 | 0.0042 | 7.7 | 22.42
125 | 30 | 1.5 | 80 | 20 | 15 | 0.1 | 20 | 2.5 | 40 | 15 | 15 | 0.1 | 40 | 0.5 | 100 | 25 | 5 | 0.2 | 80.62 | 0.00336 | 6.76 | 27.18
126 | 30 | 1.5 | 80 | 20 | 15 | 0.1 | 20 | 2.5 | 40 | 15 | 15 | 0.1 | 10 | 0.5 | 10 | 5 | 5 | 0.1 | 16.03 | 0.00224 | 2.05 | 20.59
127 | 30 | 1.5 | 80 | 20 | 15 | 0.1 | 20 | 2.5 | 40 | 15 | 15 | 0.1 | 40 | 1.5 | 40 | 35 | 25 | 0.1 | 76.28 | 0.0034 | 7.71 | 25.34
128 | 30 | 1.5 | 80 | 20 | 15 | 0.1 | 20 | 2.5 | 40 | 15 | 15 | 0.1 | 10 | 3.5 | 70 | 5 | 15 | 0.4 | 64.34 | 0.00462 | 5.07 | 15.92
129 | 30 | 1.5 | 80 | 20 | 15 | 0.1 | 20 | 2.5 | 40 | 15 | 15 | 0.1 | 50 | 1.5 | 70 | 15 | 5 | 0.2 | 60.67 | 0.00268 | 4.95 | 26.07
130 | 30 | 1.5 | 80 | 20 | 15 | 0.1 | 20 | 2.5 | 40 | 15 | 15 | 0.1 | 50 | 0.5 | 70 | 35 | 15 | 0.2 | 60.1 | 0.00263 | 5.79 | 27.81
131 | 30 | 1.5 | 80 | 20 | 15 | 0.1 | 20 | 2.5 | 40 | 15 | 15 | 0.1 | 30 | 4.5 | 70 | 5 | 15 | 0.4 | 67.06 | 0.00371 | 4.8 | 21.35
132 | 30 | 1.5 | 80 | 20 | 15 | 0.1 | 20 | 2.5 | 40 | 15 | 15 | 0.1 | 40 | 0.5 | 100 | 35 | 35 | 0.4 | 85.95 | 0.00355 | 8.42 | 26.64
133 | 30 | 1.5 | 80 | 20 | 15 | 0.1 | 20 | 2.5 | 40 | 15 | 15 | 0.1 | 40 | 2.5 | 130 | 25 | 35 | 0.1 | 75.3 | 0.00352 | 6.08 | 24.12
134 | 30 | 1.5 | 80 | 20 | 15 | 0.1 | 20 | 2.5 | 40 | 15 | 15 | 0.1 | 50 | 1.5 | 100 | 5 | 25 | 0.1 | 71.42 | 0.00321 | 5.04 | 26.33
135 | 30 | 1.5 | 80 | 20 | 15 | 0.1 | 20 | 2.5 | 40 | 15 | 15 | 0.1 | 10 | 2.5 | 40 | 45 | 5 | 0.3 | 70.96 | 0.0046 | 5.66 | 16.99
136 | 30 | 1.5 | 80 | 20 | 15 | 0.1 | 20 | 2.5 | 40 | 15 | 15 | 0.1 | 40 | 0.5 | 40 | 5 | 5 | 0.4 | 35.21 | 0.00213 | 3.43 | 27.04
137 | 30 | 1.5 | 80 | 20 | 15 | 0.1 | 20 | 2.5 | 40 | 15 | 15 | 0.1 | 40 | 1.5 | 70 | 45 | 35 | 0.2 | 93.81 | 0.00407 | 9.01 | 25.27
138 | 30 | 1.5 | 80 | 20 | 15 | 0.1 | 20 | 2.5 | 40 | 15 | 15 | 0.1 | 10 | 3.5 | 40 | 25 | 35 | 0.2 | 67.33 | 0.00442 | 6.3 | 16.68
139 | 30 | 1.5 | 80 | 20 | 15 | 0.1 | 20 | 2.5 | 40 | 15 | 15 | 0.1 | 20 | 0.5 | 130 | 35 | 35 | 0.3 | 83.51 | 0.00413 | 7.74 | 23.21
140 | 30 | 1.5 | 80 | 20 | 15 | 0.1 | 20 | 2.5 | 40 | 15 | 15 | 0.1 | 10 | 2.5 | 100 | 15 | 25 | 0.5 | 71.62 | 0.00528 | 6.63 | 15.75
141 | 30 | 1.5 | 80 | 20 | 15 | 0.1 | 20 | 2.5 | 40 | 15 | 15 | 0.1 | 30 | 2.5 | 130 | 5 | 5 | 0.2 | 78.77 | 0.00397 | 5.82 | 22.62
142 | 30 | 1.5 | 80 | 20 | 15 | 0.1 | 20 | 2.5 | 40 | 15 | 15 | 0.1 | 10 | 0.5 | 10 | 5 | 5 | 0.1 | 16.03 | 0.00224 | 2.05 | 21.24
143 | 30 | 1.5 | 80 | 20 | 15 | 0.1 | 20 | 2.5 | 40 | 15 | 15 | 0.1 | 30 | 1.5 | 40 | 25 | 15 | 0.1 | 59.03 | 0.00279 | 5.54 | 23.68
144 | 30 | 1.5 | 80 | 20 | 15 | 0.1 | 20 | 2.5 | 40 | 15 | 15 | 0.1 | 10 | 3.5 | 40 | 25 | 45 | 0.4 | 77.04 | 0.0528 | 7.54 | 16.66
145 | 30 | 1.5 | 80 | 20 | 15 | 0.1 | 20 | 2.5 | 40 | 15 | 15 | 0.1 | 30 | 3.5 | 100 | 35 | 5 | 0.3 | 82.08 | 0.0043 | 7.7 | 21.34
146 | 30 | 1.5 | 80 | 20 | 15 | 0.1 | 20 | 2.5 | 40 | 15 | 15 | 0.1 | 40 | 4.5 | 130 | 25 | 25 | 0.1 | 77.95 | 0.00389 | 6.76 | 22.67
147 | 30 | 1.5 | 80 | 20 | 15 | 0.1 | 20 | 2.5 | 40 | 15 | 15 | 0.1 | 40 | 3.5 | 70 | 5 | 45 | 0.3 | 67.81 | 0.0036 | 4.7 | 22.46
148 | 30 | 1.5 | 80 | 20 | 15 | 0.1 | 20 | 2.5 | 40 | 15 | 15 | 0.1 | 50 | 2.5 | 10 | 35 | 15 | 0.4 | 39.87 | 0.00257 | 3.88 | 25.47
149 | 30 | 1.5 | 80 | 20 | 15 | 0.1 | 20 | 2.5 | 40 | 15 | 15 | 0.1 | 30 | 0.5 | 70 | 25 | 25 | 0.3 | 74.11 | 0.00332 | 7.38 | 25.21
150 | 30 | 1.5 | 80 | 20 | 15 | 0.1 | 20 | 2.5 | 40 | 15 | 15 | 0.1 | 20 | 1.5 | 100 | 5 | 45 | 0.3 | 68.3 | 0.00377 | 4.72 | 21.47
151 | 30 | 1.5 | 80 | 20 | 15 | 0.1 | 20 | 2.5 | 40 | 15 | 15 | 0.1 | 40 | 3.5 | 10 | 5 | 15 | 0.5 | 45.35 | 0.00295 | 3.66 | 23.99
152 | 30 | 1.5 | 80 | 20 | 15 | 0.1 | 20 | 2.5 | 40 | 15 | 15 | 0.1 | 20 | 0.5 | 100 | 5 | 25 | 0.4 | 76.79 | 0.00358 | 5.86 | 24.41
153 | 30 | 1.5 | 80 | 20 | 15 | 0.1 | 20 | 2.5 | 40 | 15 | 15 | 0.1 | 10 | 0.5 | 10 | 45 | 25 | 0.3 | 27.81 | 0.00301 | 2.88 | 20.31
154 | 30 | 1.5 | 80 | 20 | 15 | 0.1 | 20 | 2.5 | 40 | 15 | 15 | 0.1 | 40 | 0.5 | 100 | 35 | 35 | 0.4 | 85.95 | 0.00355 | 8.42 | 26.72
155 | 30 | 1.5 | 80 | 20 | 15 | 0.1 | 20 | 2.5 | 40 | 15 | 15 | 0.1 | 40 | 2.5 | 40 | 5 | 15 | 0.3 | 56.02 | 0.00271 | 4.28 | 24.6
156 | 30 | 1.5 | 160 | 35 | 15 | 0.1 | 20 | 2.5 | 40 | 25 | 15 | 0.1 | 10 | 2.5 | 10 | 45 | 15 | 0.1 | 41.71 | 0.00359 | 4.35 | 16.47
157 | 50 | 1.5 | 160 | 35 | 15 | 0.1 | 20 | 2.5 | 10 | 5 | 15 | 0.1 | 20 | 2.5 | 70 | 5 | 15 | 0.1 | 26.43 | 0.00142 | 2.65 | 22.67
158 | 10 | 1.5 | 80 | 5 | 15 | 0.1 | 40 | 2.5 | 130 | 25 | 15 | 0.1 | 30 | 2.5 | 70 | 15 | 15 | 0.1 | 80.62 | 0.00423 | 6.41 | 21.67
159 | 20 | 1.5 | 40 | 50 | 15 | 0.1 | 20 | 2.5 | 70 | 15 | 15 | 0.1 | 30 | 2.5 | 10 | 45 | 15 | 0.1 | 31.49 | 0.00231 | 3.81 | 20.11
160 | 10 | 1.5 | 120 | 65 | 15 | 0.1 | 40 | 2.5 | 40 | 15 | 15 | 0.1 | 20 | 2.5 | 10 | 25 | 15 | 0.1 | 32.82 | 0.00197 | 3.45 | 20.2
161 | 50 | 1.5 | 40 | 20 | 15 | 0.1 | 30 | 2.5 | 10 | 25 | 15 | 0.1 | 20 | 2.5 | 100 | 25 | 15 | 0.1 | 35.94 | 0.00172 | 4.8 | 27.26
162 | 40 | 1.5 | 40 | 35 | 15 | 0.1 | 20 | 2.5 | 130 | 35 | 15 | 0.1 | 10 | 2.5 | 40 | 25 | 15 | 0.1 | 88.64 | 0.00587 | 8.66 | 17.55
163 | 20 | 1.5 | 80 | 20 | 15 | 0.1 | 20 | 2.5 | 40 | 5 | 15 | 0.1 | 20 | 2.5 | 40 | 15 | 15 | 0.1 | 45.46 | 0.00308 | 3.86 | 18.05
164 | 40 | 1.5 | 200 | 5 | 15 | 0.1 | 20 | 2.5 | 70 | 5 | 15 | 0.1 | 20 | 2.5 | 10 | 25 | 15 | 0.1 | 25.3 | 0.00134 | 2.7 | 21.98
165 | 20 | 1.5 | 120 | 35 | 15 | 0.1 | 10 | 2.5 | 130 | 25 | 15 | 0.1 | 20 | 2.5 | 10 | 35 | 15 | 0.1 | 41.03 | 0.00565 | 4.17 | 13.43
166 | 20 | 1.5 | 200 | 35 | 15 | 0.1 | 10 | 2.5 | 10 | 15 | 15 | 0.1 | 30 | 2.5 | 100 | 15 | 15 | 0.1 | 37.51 | 0.00289 | 4.29 | 14.58
167 | 20 | 1.5 | 40 | 5 | 15 | 0.1 | 30 | 2.5 | 100 | 25 | 15 | 0.1 | 20 | 2.5 | 70 | 45 | 15 | 0.1 | 75.66 | 0.00497 | 7.61 | 21.62
168 | 10 | 1.5 | 80 | 35 | 15 | 0.1 | 30 | 2.5 | 100 | 15 | 15 | 0.1 | 20 | 2.5 | 130 | 5 | 15 | 0.1 | 65.63 | 0.00456 | 4.27 | 17.74
169 | 10 | 1.5 | 40 | 35 | 15 | 0.1 | 50 | 2.5 | 70 | 45 | 15 | 0.1 | 20 | 2.5 | 40 | 35 | 15 | 0.1 | 89.42 | 0.00433 | 7.58 | 22.45
170 | 30 | 1.5 | 200 | 50 | 15 | 0.1 | 30 | 2.5 | 10 | 35 | 15 | 0.1 | 20 | 2.5 | 10 | 15 | 15 | 0.1 | 27.1 | 0.00124 | 2.91 | 23.92
171 | 10 | 1.5 | 160 | 65 | 15 | 0.1 | 10 | 2.5 | 70 | 35 | 15 | 0.1 | 20 | 2.5 | 70 | 15 | 15 | 0.1 | 100.12 | 0.01021 | 8.79 | 10.67
172 | 20 | 1.5 | 80 | 5 | 15 | 0.1 | 50 | 2.5 | 70 | 5 | 15 | 0.1 | 40 | 2.5 | 10 | 25 | 15 | 0.1 | 25.61 | 0.00091 | 2.63 | 30.95
173 | 40 | 1.5 | 80 | 35 | 15 | 0.1 | 10 | 2.5 | 10 | 15 | 15 | 0.1 | 30 | 2.5 | 40 | 45 | 15 | 0.1 | 41.74 | 0.00255 | 4.78 | 17.73
174 | 20 | 1.5 | 200 | 20 | 15 | 0.1 | 10 | 2.5 | 100 | 45 | 15 | 0.1 | 10 | 2.5 | 70 | 25 | 15 | 0.1 | 125.21 | 0.01259 | 11.26 | 11.06
175 | 40 | 1.5 | 120 | 20 | 15 | 0.1 | 50 | 2.5 | 10 | 15 | 15 | 0.1 | 10 | 2.5 | 70 | 15 | 15 | 0.1 | 26.02 | 0.00146 | 3.71 | 26.45
176 | 10 | 1.5 | 200 | 35 | 15 | 0.1 | 30 | 2.5 | 40 | 15 | 15 | 0.1 | 40 | 2.5 | 40 | 5 | 15 | 0.1 | 50.4 | 0.00291 | 3.74 | 20.11
177 | 50 | 1.5 | 120 | 35 | 15 | 0.1 | 10 | 2.5 | 40 | 25 | 15 | 0.1 | 40 | 2.5 | 10 | 15 | 15 | 0.1 | 36.66 | 0.0038 | 4.04 | 20.35
178 | 30 | 1.5 | 80 | 20 | 15 | 0.1 | 30 | 2.5 | 10 | 35 | 15 | 0.1 | 50 | 2.5 | 10 | 35 | 15 | 0.1 | 25.74 | 0.001 | 2.78 | 30.53
179 | 30 | 1.5 | 120 | 5 | 15 | 0.1 | 40 | 2.5 | 10 | 45 | 15 | 0.1 | 20 | 2.5 | 40 | 45 | 15 | 0.1 | 32.72 | 0.00175 | 3.88 | 27.43
180 | 50 | 1.5 | 200 | 65 | 15 | 0.1 | 50 | 2.5 | 130 | 5 | 15 | 0.1 | 50 | 2.5 | 130 | 45 | 15 | 0.1 | 93.5 | 0.00301 | 7.24 | 42.07
181 | 20 | 1.5 | 120 | 50 | 15 | 0.1 | 10 | 2.5 | 70 | 25 | 15 | 0.1 | 50 | 2.5 | 40 | 5 | 15 | 0.1 | 55.76 | 0.00534 | 5.56 | 16.06
182 | 10 | 1.5 | 200 | 5 | 15 | 0.1 | 20 | 2.5 | 40 | 25 | 15 | 0.1 | 30 | 2.5 | 70 | 35 | 15 | 0.1 | 80 | 0.00547 | 6.49 | 15.76
183 | 50 | 1.5 | 80 | 50 | 15 | 0.1 | 10 | 2.5 | 40 | 45 | 15 | 0.1 | 10 | 2.5 | 70 | 25 | 15 | 0.1 | 96.02 | 0.00805 | 8.27 | 13.63
184 | 30 | 1.5 | 40 | 20 | 15 | 0.1 | 20 | 2.5 | 130 | 15 | 15 | 0.1 | 40 | 2.5 | 70 | 5 | 15 | 0.1 | 67.03 | 0.00332 | 4.93 | 23.93
185 | 40 | 1.5 | 40 | 5 | 15 | 0.1 | 30 | 2.5 | 40 | 25 | 15 | 0.1 | 50 | 2.5 | 70 | 15 | 15 | 0.1 | 74.47 | 0.0026 | 5.69 | 32.34
186 | 30 | 1.5 | 80 | 35 | 15 | 0.1 | 50 | 2.5 | 100 | 25 | 15 | 0.1 | 10 | 2.5 | 10 | 15 | 15 | 0.1 | 45.81 | 0.00238 | 5.1 | 25.19
187 | 20 | 1.5 | 160 | 20 | 15 | 0.1 | 30 | 2.5 | 130 | 45 | 15 | 0.1 | 30 | 2.5 | 10 | 5 | 15 | 0.1 | 56.56 | 0.00407 | 5.79 | 23.82
188 | 10 | 1.5 | 120 | 20 | 15 | 0.1 | 20 | 2.5 | 100 | 15 | 15 | 0.1 | 50 | 2.5 | 10 | 25 | 15 | 0.1 | 27.47 | 0.00267 | 3.28 | 17.56
189 | 10 | 1.5 | 80 | 50 | 15 | 0.1 | 20 | 2.5 | 10 | 25 | 15 | 0.1 | 30 | 2.5 | 130 | 25 | 15 | 0.1 | 34.09 | 0.00263 | 4.6 | 15.71
190 | 20 | 1.5 | 80 | 35 | 15 | 0.1 | 40 | 2.5 | 10 | 5 | 15 | 0.1 | 50 | 2.5 | 70 | 5 | 15 | 0.1 | 22.94 | 0.00096 | 2.22 | 29.33
191 | 30 | 1.5 | 120 | 5 | 15 | 0.1 | 20 | 2.5 | 10 | 45 | 15 | 0.1 | 40 | 2.5 | 130 | 15 | 15 | 0.1 | 37.48 | 0.00184 | 3.94 | 23.66
192 | 40 | 1.5 | 80 | 65 | 15 | 0.1 | 30 | 2.5 | 40 | 45 | 15 | 0.1 | 30 | 2.5 | 10 | 5 | 15 | 0.1 | 49.59 | 0.00284 | 4.81 | 29.11
193 | 10 | 1.5 | 40 | 35 | 15 | 0.1 | 20 | 2.5 | 70 | 45 | 15 | 0.1 | 50 | 2.5 | 100 | 15 | 15 | 0.1 | 104.14 | 0.00694 | 8.14 | 17.31
194 | 30 | 1.5 | 80 | 5 | 15 | 0.1 | 10 | 2.5 | 130 | 15 | 15 | 0.1 | 20 | 2.5 | 100 | 25 | 15 | 0.1 | 78.59 | 0.00615 | 5.94 | 15.01
195 | 20 | 1.5 | 160 | 5 | 15 | 0.1 | 30 | 2.5 | 70 | 15 | 15 | 0.1 | 10 | 2.5 | 130 | 15 | 15 | 0.1 | 68.29 | 0.00445 | 5.07 | 18.07
196 | 30 | 1.5 | 120 | 35 | 15 | 0.1 | 30 | 2.5 | 70 | 5 | 15 | 0.1 | 30 | 2.5 | 70 | 25 | 15 | 0.1 | 62.02 | 0.00308 | 4.93 | 26.42
197 | 30 | 1.5 | 160 | 5 | 15 | 0.1 | 10 | 2.5 | 40 | 15 | 15 | 0.1 | 50 | 2.5 | 40 | 25 | 15 | 0.1 | 49.68 | 0.00328 | 4.8 | 18.73
198 | 30 | 1.5 | 40 | 50 | 15 | 0.1 | 50 | 2.5 | 40 | 15 | 15 | 0.1 | 20 | 2.5 | 70 | 5 | 15 | 0.1 | 57.14 | 0.0023 | 4.42 | 30.13
199 | 10 | 1.5 | 120 | 50 | 15 | 0.1 | 30 | 2.5 | 130 | 5 | 15 | 0.1 | 10 | 2.5 | 40 | 15 | 15 | 0.1 | 44.13 | 0.00422 | 3.75 | 15.39
200 | 40 | 1.5 | 160 | 50 | 15 | 0.1 | 40 | 2.5 | 100 | 5 | 15 | 0.1 | 40 | 2.5 | 100 | 35 | 15 | 0.1 | 77.34 | 0.00306 | 6.06 | 34.73
201 | 50 | 1.5 | 120 | 5 | 15 | 0.1 | 20 | 2.5 | 100 | 35 | 15 | 0.1 | 30 | 2.5 | 40 | 5 | 15 | 0.1 | 71.46 | 0.00375 | 6.77 | 25.81
202 | 10 | 1.5 | 120 | 20 | 15 | 0.1 | 30 | 2.5 | 40 | 5 | 15 | 0.1 | 10 | 2.5 | 100 | 45 | 15 | 0.1 | 51.42 | 0.00534 | 5.25 | 15.37
203 | 50 | 1.5 | 40 | 20 | 15 | 0.1 | 40 | 2.5 | 70 | 15 | 15 | 0.1 | 30 | 2.5 | 10 | 15 | 15 | 0.1 | 34.23 | 0.00126 | 3.85 | 33.83
204 | 30 | 1.5 | 40 | 65 | 15 | 0.1 | 10 | 2.5 | 100 | 5 | 15 | 0.1 | 30 | 2.5 | 40 | 15 | 15 | 0.1 | 37.73 | 0.00271 | 3.62 | 16.54
205 | 30 | 1.5 | 40 | 20 | 15 | 0.1 | 10 | 2.5 | 40 | 5 | 15 | 0.1 | 30 | 2.5 | 130 | 35 | 15 | 0.1 | 50.44 | 0.00373 | 4.75 | 16.43
206 | 20 | 1.5 | 80 | 20 | 15 | 0.1 | 20 | 2.5 | 40 | 5 | 15 | 0.1 | 20 | 2.5 | 40 | 15 | 15 | 0.1 | 45.46 | 0.00308 | 3.86 | 18.05
207 | 20 | 1.5 | 40 | 65 | 15 | 0.1 | 30 | 2.5 | 10 | 25 | 15 | 0.1 | 40 | 2.5 | 40 | 25 | 15 | 0.1 | 35.32 | 0.00166 | 4.37 | 25.12
208 | 20 | 1.5 | 40 | 35 | 15 | 0.1 | 40 | 2.5 | 40 | 35 | 15 | 0.1 | 10 | 2.5 | 130 | 25 | 15 | 0.1 | 74.96 | 0.00404 | 7.71 | 20.67
209 | 50 | 1.5 | 80 | 5 | 15 | 0.1 | 30 | 2.5 | 70 | 15 | 15 | 0.1 | 10 | 2.5 | 40 | 35 | 15 | 0.1 | 71.73 | 0.00388 | 5 | 22.24
210 | 10 | 1.5 | 160 | 20 | 15 | 0.1 | 50 | 2.5 | 10 | 25 | 15 | 0.1 | 30 | 2.5 | 40 | 25 | 15 | 0.1 | 27.74 | 0.00165 | 3.8 | 24.45
211 | 30 | 1.5 | 80 | 65 | 15 | 0.1 | 20 | 2.5 | 70 | 25 | 15 | 0.1 | 10 | 2.5 | 100 | 5 | 15 | 0.1 | 96.16 | 0.00672 | 7.17 | 16.44
212 | 20 | 1.5 | 120 | 65 | 15 | 0.1 | 20 | 2.5 | 10 | 15 | 15 | 0.1 | 10 | 2.5 | 70 | 35 | 15 | 0.1 | 35.24 | 0.00423 | 4.92 | 15.07
213 | 10 | 1.5 | 40 | 5 | 15 | 0.1 | 10 | 2.5 | 10 | 5 | 15 | 0.1 | 10 | 2.5 | 10 | 5 | 15 | 0.1 | 19.69 | 0.00228 | 1.77 | 9.24
214 | 40 | 1.5 | 120 | 20 | 15 | 0.1 | 10 | 2.5 | 70 | 25 | 15 | 0.1 | 20 | 2.5 | 130 | 5 | 15 | 0.1 | 99.01 | 0.00767 | 7.16 | 16.13
215 | 20 | 1.5 | 120 | 5 | 15 | 0.1 | 50 | 2.5 | 40 | 35 | 15 | 0.1 | 30 | 2.5 | 100 | 5 | 15 | 0.1 | 71.27 | 0.00268 | 5.53 | 30.1
216 | 10 | 1.5 | 80 | 20 | 15 | 0.1 | 10 | 2.5 | 70 | 35 | 15 | 0.1 | 40 | 2.5 | 70 | 45 | 15 | 0.1 | 90.72 | 0.0083 | 8.87 | 12.13
217 | 30 | 1.5 | 120 | 35 | 15 | 0.1 | 30 | 2.5 | 70 | 5 | 15 | 0.1 | 30 | 2.5 | 70 | 25 | 15 | 0.1 | 62.02 | 0.00308 | 4.93 | 26.31
218 | 30 | 1.5 | 200 | 20 | 15 | 0.1 | 40 | 2.5 | 70 | 25 | 15 | 0.1 | 10 | 2.5 | 40 | 5 | 15 | 0.1 | 78.86 | 0.00403 | 5.88 | 22.32
219 | 10 | 1.5 | 40 | 5 | 15 | 0.1 | 10 | 2.5 | 10 | 5 | 15 | 0.1 | 10 | 2.5 | 10 | 5 | 15 | 0.1 | 19.69 | 0.00228 | 1.77 | 9.25